## FBH460-10
Wavelength (nm) | Optical Density | % Transmission
430 | 5.820574 | 0.0001511562
431 | 5.80347 | 0.000157228
432 | 5.724064 | 0.0001887713
433 | 5.690379 | 0.0002039957
434 | 5.692732 | 0.0002028934
435 | 5.724502 | 0.000188581
436 | 5.710917 | 0.0001945732
437 | 5.665681 | 0.000215933
438 | 5.667793 | 0.0002148854
439 | 5.700263 | 0.0001994054
440 | 5.702645 | 0.0001983147
441 | 5.683301 | 0.0002073476
442 | 5.635121 | 0.0002316749
443 | 5.627717 | 0.0002356584
444 | 5.677383 | 0.0002101924
445 | 5.593783 | 0.0002548103
446 | 5.58899 | 0.000257638
447 | 5.435218 | 0.000367098
448 | 4.494942 | 0.003199322
449 | 3.80878 | 0.01553174
450 | 3.067883 | 0.08552971
451 | 2.133587 | 0.7352127
452 | 1.38203 | 4.149254
453 | 0.599926 | 25.12314
454 | 0.210836 | 61.54092
455 | 0.058027 | 87.49294
456 | 0.018498 | 95.83011
457 | 0.014622 | 96.68921
458 | 0.014514 | 96.71325
459 | 0.014899 | 96.62756
460 | 0.015036 | 96.59708
461 | 0.019446 | 95.62116
462 | 0.045351 | 90.08428
463 | 0.161005 | 69.02319
464 | 0.794334 | 16.05706
465 | 1.660723 | 2.184123
466 | 2.374201 | 0.422473
467 | 3.2112 | 0.06148936
468 | 3.709007 | 0.01954308
469 | 4.33817 | 0.004590183
470 | 5.305808 | 0.0004945293
471 | 5.669551 | 0.0002140174
472 | 5.665535 | 0.0002160056
473 | 5.730864 | 0.0001858386
474 | 5.772842 | 0.0001687167
475 | 5.819456 | 0.0001515458
476 | 5.775769 | 0.0001675834
477 | 5.765576 | 0.0001715631
478 | 5.760627 | 0.0001735294
479 | 5.773394 | 0.0001685024
480 | 5.755822 | 0.0001754599
481 | 5.748628 | 0.0001783906
482 | 5.768715 | 0.0001703276
483 | 5.711569 | 0.0001942813
484 | 5.727585 | 0.0001872471
485 | 5.761474 | 0.0001731913
486 | 5.655425 | 0.000221093
487 | 5.603608 | 0.0002491105
488 | 5.617994 | 0.0002409939
489 | 5.667641 | 0.0002149607
490 | 5.726024 | 0.0001879213
491 | 5.757162 | 0.0001749194
492 | 5.854319 | 0.000139856
493 | 5.870332 | 0.0001347932
494 | 5.860786 | 0.0001377888
495 | 5.928873 | 0.000117795
496 | 5.877057 | 0.000132722
497 | 5.914536 | 0.0001217486
498 | 5.955787 | 0.0001107167
499 | 6.018801 | 9.576328e-05
500 | 5.925644 | 0.0001186741
501 | 5.948169 | 0.0001126759
502 | 6.010071 | 9.770775e-05
503 | 5.925801 | 0.0001186312
504 | 5.914975 | 0.0001216256
505 | 5.880897 | 0.0001315537
506 | 5.911678 | 0.0001225525
507 | 5.956504 | 0.000110534
508 | 5.901377 | 0.000125494
509 | 5.933548 | 0.0001165338
510 | 5.887882 | 0.0001294548
511 | 5.922666 | 0.0001194907
512 | 5.948902 | 0.0001124859
513 | 5.964664 | 0.0001084766
514 | 5.926362 | 0.0001184781
515 | 5.89149 | 0.0001283837
516 | 5.960991 | 0.0001093979
517 | 5.923179 | 0.0001193496
518 | 5.915923 | 0.0001213604
519 | 5.919618 | 0.0001203322
520 | 5.90218 | 0.0001252622
521 | 5.885408 | 0.0001301943
522 | 5.909399 | 0.0001231972
523 | 5.938282 | 0.0001152705
524 | 5.923721 | 0.0001192008
525 | 5.920059 | 0.0001202101
526 | 5.923946 | 0.000119139
527 | 5.977756 | 0.0001052553
528 | 5.934944 | 0.0001161598
529 | 5.916928 | 0.0001210799
530 | 5.927844 | 0.0001180745
531 | 5.9172 | 0.0001210041
532 | 5.903207 | 0.0001249663
533 | 5.966206 | 0.0001080921
534 | 5.910395 | 0.000122915
535 | 5.889893 | 0.0001288567
536 | 5.883301 | 0.0001308275
537 | 5.94702 | 0.0001129744
538 | 5.907239 | 0.0001238115
539 | 5.921509 | 0.0001198094
540 | 5.900493 | 0.0001257497
541 | 5.900645 | 0.0001257057
542 | 5.936179 | 0.00011583
543 | 5.97914 | 0.0001049204
544 | 5.971155 | 0.0001068673
545 | 5.907778 | 0.0001236579
546 | 5.894317 | 0.0001275507
547 | 5.918461 | 0.0001206532
548 | 5.996257 | 0.0001008656
549 | 5.925799 | 0.0001186318
550 | 5.881175 | 0.0001314695
551 | 5.940659 | 0.0001146413
552 | 5.908266 | 0.0001235191
553 | 5.871649 | 0.0001343851
554 | 5.904947 | 0.0001244666
555 | 5.971988 | 0.0001066626
556 | 5.905061 | 0.000124434
557 | 5.926288 | 0.0001184983
558 | 5.948678 | 0.0001125439
559 | 5.941172 | 0.0001145059
560 | 5.905373 | 0.0001243446
561 | 5.949041 | 0.0001124499
562 | 5.926802 | 0.0001183581
563 | 5.926873 | 0.0001183388
564 | 5.916115 | 0.0001213068
565 | 5.919885 | 0.0001202583
566 | 5.930805 | 0.0001172722
567 | 5.927175 | 0.0001182565
568 | 5.899241 | 0.0001261128
569 | 5.930965 | 0.000117229
570 | 5.836304 | 0.0001457793
571 | 5.839286 | 0.0001447818
572 | 5.913282 | 0.0001221007
573 | 5.902994 | 0.0001250276
574 | 5.896135 | 0.0001270179
575 | 5.896236 | 0.0001269884
576 | 5.860898 | 0.0001377533
577 | 5.893064 | 0.0001279193
578 | 5.903246 | 0.0001249551
579 | 5.935234 | 0.0001160823
580 | 5.917291 | 0.0001209787
581 | 5.913764 | 0.0001219652
582 | 5.928194 | 0.0001179794
583 | 5.913997 | 0.0001218998
584 | 5.946806 | 0.0001130301
585 | 5.939359 | 0.0001149849
586 | 5.92491 | 0.0001188749
587 | 5.93593 | 0.0001158964
588 | 5.947136 | 0.0001129442
589 | 5.893978 | 0.0001276503
590 | 5.911159 | 0.000122699
591 | 5.939932 | 0.0001148333
592 | 5.947483 | 0.000112854
593 | 5.897617 | 0.0001265852
594 | 5.918412 | 0.0001206669
595 | 5.963143 | 0.0001088572
596 | 5.967159 | 0.0001078552
597 | 5.93667 | 0.0001156991
598 | 5.925702 | 0.0001186583
599 | 5.95544 | 0.0001108052
600 | 5.936683 | 0.0001156956
601 | 5.947994 | 0.0001127213
602 | 5.904942 | 0.0001244681
603 | 5.922443 | 0.000119552
604 | 5.922471 | 0.0001195443
605 | 5.944407 | 0.0001136562
606 | 5.933379 | 0.0001165792
607 | 5.963755 | 0.0001087039
608 | 6.017835 | 9.597652e-05
609 | 5.987869 | 0.0001028326
610 | 5.929943 | 0.0001175052
611 | 5.87559 | 0.0001331711
612 | 5.90203 | 0.0001253055
613 | 5.967898 | 0.0001076718
614 | 5.988091 | 0.0001027801
615 | 5.919353 | 0.0001204057
616 | 5.898619 | 0.0001262935
617 | 5.915926 | 0.0001213596
618 | 5.86653 | 0.0001359784
619 | 5.83064 | 0.000147693
620 | 5.885769 | 0.0001300861
621 | 5.923209 | 0.0001193414
622 | 5.923298 | 0.0001193169
623 | 5.94519 | 0.0001134514
624 | 5.919752 | 0.0001202951
625 | 5.873116 | 0.0001339319
626 | 5.896029 | 0.0001270489
627 | 5.938106 | 0.0001153172
628 | 5.934471 | 0.0001162864
629 | 5.919994 | 0.0001202281
630 | 5.88612 | 0.000129981
631 | 5.87978 | 0.0001318925
632 | 5.909758 | 0.0001230954
633 | 5.906477 | 0.0001240289
634 | 5.920434 | 0.0001201064
635 | 5.938471 | 0.0001152203
636 | 5.920448 | 0.0001201025
637 | 5.920489 | 0.0001200911
638 | 5.876878 | 0.0001327767
639 | 5.858188 | 0.0001386156
640 | 5.91021 | 0.0001229674
641 | 5.913728 | 0.0001219753
642 | 5.880334 | 0.0001317243
643 | 5.927932 | 0.0001180505
644 | 5.917378 | 0.0001209545
645 | 5.883768 | 0.0001306869
646 | 5.910547 | 0.000122872
647 | 5.924669 | 0.0001189408
648 | 5.914158 | 0.0001218546
649 | 5.840829 | 0.0001442683
650 | 5.788403 | 0.0001627785
651 | 5.80704 | 0.0001559409
652 | 5.84985 | 0.0001413026
653 | 5.897361 | 0.0001266599
654 | 5.946974 | 0.0001129864
655 | 5.935925 | 0.0001158977
656 | 5.897531 | 0.0001266103
657 | 5.9043 | 0.0001246522
658 | 5.904399 | 0.0001246238
659 | 5.891099 | 0.0001284994
660 | 5.901122 | 0.0001255677