## FBH560-10
Wavelength (nm) | Optical Density | % Transmission
430 | 5.90732 | 0.0001237884
431 | 5.879451 | 0.0001319924
432 | 5.876318 | 0.0001329481
433 | 5.90433 | 0.0001246436
434 | 5.883646 | 0.0001307236
435 | 5.90827 | 0.0001235179
436 | 5.945628 | 0.0001133371
437 | 5.926932 | 0.0001183227
438 | 5.934521 | 0.000116273
439 | 5.938597 | 0.0001151869
440 | 5.916238 | 0.0001212724
441 | 5.927305 | 0.0001182211
442 | 5.884892 | 0.0001303491
443 | 5.9096 | 0.0001231402
444 | 5.920535 | 0.0001200784
445 | 5.881877 | 0.0001312572
446 | 5.947851 | 0.0001127584
447 | 5.955682 | 0.0001107434
448 | 5.914116 | 0.0001218664
449 | 5.900218 | 0.0001258294
450 | 5.960345 | 0.0001095608
451 | 5.972872 | 0.0001064457
452 | 5.948843 | 0.0001125012
453 | 5.933569 | 0.0001165282
454 | 5.883692 | 0.0001307098
455 | 5.911822 | 0.0001225118
456 | 5.898023 | 0.0001264669
457 | 5.912197 | 0.0001224061
458 | 5.92325 | 0.0001193301
459 | 5.930697 | 0.0001173013
460 | 5.966002 | 0.0001081429
461 | 5.958131 | 0.0001101207
462 | 5.865433 | 0.0001363223
463 | 5.831545 | 0.0001473856
464 | 5.805712 | 0.0001564185
465 | 5.862513 | 0.000137242
466 | 5.91709 | 0.0001210347
467 | 5.892749 | 0.0001280121
468 | 5.955086 | 0.0001108955
469 | 5.967341 | 0.00010781
470 | 5.928782 | 0.0001178197
471 | 6.019248 | 9.566476e-05
472 | 5.929041 | 0.0001177495
473 | 5.873337 | 0.0001338638
474 | 5.893714 | 0.000127728
475 | 5.911279 | 0.0001226651
476 | 5.984881 | 0.0001035426
477 | 5.833287 | 0.0001467956
478 | 5.783009 | 0.0001648128
479 | 5.874109 | 0.000133626
480 | 5.960589 | 0.0001094992
481 | 5.91891 | 0.0001205286
482 | 5.877677 | 0.0001325327
483 | 5.840105 | 0.000144509
484 | 5.945508 | 0.0001133684
485 | 5.898283 | 0.0001263912
486 | 5.927041 | 0.000118293
487 | 5.905443 | 0.0001243246
488 | 5.82881 | 0.0001483167
489 | 5.9165 | 0.0001211993
490 | 5.902438 | 0.0001251878
491 | 5.895365 | 0.0001272433
492 | 5.920366 | 0.0001201252
493 | 5.902718 | 0.0001251071
494 | 5.906384 | 0.0001240555
495 | 5.869536 | 0.0001350405
496 | 5.857093 | 0.0001389655
497 | 5.896135 | 0.0001270179
498 | 5.899759 | 0.0001259624
499 | 5.812748 | 0.0001539047
500 | 5.886441 | 0.000129885
501 | 6.009209 | 9.790187e-05
502 | 6.004862 | 9.888673e-05
503 | 5.910729 | 0.0001228205
504 | 5.959231 | 0.0001098421
505 | 5.917933 | 0.0001208
506 | 5.900229 | 0.0001258262
507 | 5.959498 | 0.0001097746
508 | 5.983693 | 0.0001038262
509 | 5.959437 | 0.0001097901
510 | 5.887182 | 0.0001296636
511 | 5.971819 | 0.0001067041
512 | 5.952022 | 0.0001116807
513 | 5.91121 | 0.0001226846
514 | 5.870985 | 0.0001345907
515 | 5.911393 | 0.0001226329
516 | 5.870948 | 0.0001346022
517 | 5.887395 | 0.0001296
518 | 5.937159 | 0.0001155689
519 | 5.897853 | 0.0001265165
520 | 5.88444 | 0.0001304848
521 | 5.915366 | 0.0001215161
522 | 5.929998 | 0.0001174903
523 | 5.868171 | 0.0001354656
524 | 5.901763 | 0.0001253825
525 | 5.905004 | 0.0001244503
526 | 5.937663 | 0.0001154349
527 | 5.865469 | 0.000136311
528 | 5.87857 | 0.0001322605
529 | 5.961123 | 0.0001093647
530 | 5.885212 | 0.0001302531
531 | 5.872228 | 0.000134206
532 | 5.865902 | 0.0001361752
533 | 5.835469 | 0.0001460599
534 | 5.788083 | 0.0001628985
535 | 5.826738 | 0.000149026
536 | 5.847537 | 0.0001420571
537 | 5.835715 | 0.0001459772
538 | 5.829833 | 0.0001479677
539 | 5.755091 | 0.0001757555
540 | 5.796382 | 0.0001598152
541 | 5.860322 | 0.0001379361
542 | 5.778215 | 0.0001666422
543 | 5.762906 | 0.0001726211
544 | 5.738744 | 0.0001824971
545 | 5.84831 | 0.0001418045
546 | 5.729475 | 0.0001864339
547 | 5.585525 | 0.0002597018
548 | 4.918407 | 0.001206682
549 | 4.137554 | 0.007285276
550 | 3.577474 | 0.02645611
551 | 2.725852 | 0.1879957
552 | 1.625929 | 2.366307
553 | 0.782675 | 16.49396
554 | 0.29791 | 50.3605
555 | 0.083609 | 82.48804
556 | 0.021212 | 95.23312
557 | 0.012097 | 97.253
558 | 0.011104 | 97.47562
559 | 0.015664 | 96.4575
560 | 0.018808 | 95.76173
561 | 0.020221 | 95.45067
562 | 0.037277 | 91.77471
563 | 0.140786 | 72.3126
564 | 0.421451 | 37.89213
565 | 1.206954 | 6.209348
566 | 2.257077 | 0.553252
567 | 3.0837 | 0.08247076
568 | 3.734448 | 0.01843113
569 | 4.415882 | 0.003838115
570 | 5.252398 | 0.0005592449
571 | 5.679028 | 0.0002093977
572 | 5.806881 | 0.000155998
573 | 5.798734 | 0.000158952
574 | 5.702499 | 0.0001983814
575 | 5.829639 | 0.0001480338
576 | 5.809787 | 0.0001549576
577 | 5.856517 | 0.0001391499
578 | 5.821087 | 0.0001509778
579 | 5.882065 | 0.0001312004
580 | 5.821417 | 0.0001508631
581 | 5.904944 | 0.0001244675
582 | 5.853086 | 0.0001402536
583 | 5.865699 | 0.0001362389
584 | 5.948671 | 0.0001125457
585 | 5.941142 | 0.0001145138
586 | 5.94504 | 0.0001134906
587 | 5.930177 | 0.0001174419
588 | 5.902074 | 0.0001252928
589 | 5.919617 | 0.0001203325
590 | 5.923229 | 0.0001193359
591 | 5.905755 | 0.0001242353
592 | 5.859943 | 0.0001380565
593 | 5.879234 | 0.0001320584
594 | 5.895923 | 0.0001270799
595 | 5.879321 | 0.0001320319
596 | 5.909543 | 0.0001231564
597 | 5.949705 | 0.0001122781
598 | 5.973259 | 0.0001063509
599 | 5.949821 | 0.0001122481
600 | 5.977447 | 0.0001053302
601 | 5.977525 | 0.0001053113
602 | 5.961544 | 0.0001092587
603 | 5.931263 | 0.0001171486
604 | 5.906506 | 0.0001240206
605 | 5.920665 | 0.0001200425
606 | 5.896526 | 0.0001269036
607 | 5.924246 | 0.0001190567
608 | 5.942664 | 0.0001141132
609 | 5.928008 | 0.0001180299
610 | 5.900117 | 0.0001258586
611 | 5.928008 | 0.0001180299
612 | 5.981829 | 0.0001042728
613 | 5.93539 | 0.0001160406
614 | 5.890176 | 0.0001287728
615 | 5.867746 | 0.0001355982
616 | 5.870798 | 0.0001346486
617 | 5.883721 | 0.000130701
618 | 5.897088 | 0.0001267395
619 | 5.935745 | 0.0001159458
620 | 5.917907 | 0.0001208073
621 | 5.904204 | 0.0001246798
622 | 5.932356 | 0.0001168541
623 | 5.887208 | 0.0001296558
624 | 5.864759 | 0.0001365341
625 | 5.868157 | 0.00013547
626 | 5.88092 | 0.0001315467
627 | 5.904156 | 0.0001246936
628 | 5.914614 | 0.0001217267
629 | 5.939693 | 0.0001148966
630 | 5.900735 | 0.0001256797
631 | 5.871298 | 0.0001344937
632 | 5.88424 | 0.0001305449
633 | 5.947589 | 0.0001128265
634 | 5.915288 | 0.000121538
635 | 5.859478 | 0.0001382044
636 | 5.85615 | 0.0001392676
637 | 5.809867 | 0.0001549291
638 | 5.838195 | 0.000145146
639 | 5.823839 | 0.0001500241
640 | 5.812825 | 0.0001538775
641 | 5.875013 | 0.0001333482
642 | 5.894706 | 0.0001274365
643 | 5.884964 | 0.0001303275
644 | 5.847314 | 0.0001421301
645 | 5.875093 | 0.0001333236
646 | 5.875356 | 0.0001332429
647 | 5.830012 | 0.0001479068
648 | 5.8021 | 0.0001577248
649 | 5.791707 | 0.0001615448
650 | 5.857077 | 0.0001389706
651 | 5.8987 | 0.0001262699
652 | 5.863273 | 0.000137002
653 | 5.830672 | 0.0001476821
654 | 5.875985 | 0.00013305
655 | 5.84219 | 0.0001438169
656 | 5.79243 | 0.0001612761
657 | 5.833728 | 0.0001466466
658 | 5.860192 | 0.0001379774
659 | 5.808043 | 0.0001555812
660 | 5.779365 | 0.0001662015