## FBH600-10
Wavelength (nm) | Optical Density | % Transmission
430 | 5.88521 | 0.0001302537
431 | 5.86059 | 0.0001378509
432 | 5.890025 | 0.0001288176
433 | 5.923332 | 0.0001193076
434 | 5.940736 | 0.000114621
435 | 5.943487 | 0.0001138973
436 | 5.963561 | 0.0001087525
437 | 5.983439 | 0.0001038869
438 | 5.997406 | 0.0001005991
439 | 6.002198 | 9.949509e-05
440 | 5.996908 | 0.0001007145
441 | 5.976919 | 0.0001054584
442 | 5.977116 | 0.0001054106
443 | 5.961839 | 0.0001091844
444 | 5.959454 | 0.0001097857
445 | 5.972837 | 0.0001064543
446 | 5.994023 | 0.0001013858
447 | 6.014145 | 9.679546e-05
448 | 5.999562 | 0.0001001009
449 | 6.011392 | 9.7411e-05
450 | 6.02029 | 9.543558e-05
451 | 5.998821 | 0.0001002718
452 | 5.987301 | 0.0001029671
453 | 5.973167 | 0.0001063734
454 | 6.002991 | 9.931366e-05
455 | 6.000371 | 9.991461e-05
456 | 5.991225 | 0.0001020411
457 | 5.955192 | 0.0001108684
458 | 5.96683 | 0.0001079369
459 | 5.970981 | 0.0001069102
460 | 5.960107 | 0.0001096209
461 | 5.939471 | 0.0001149552
462 | 5.959238 | 0.0001098404
463 | 5.994002 | 0.0001013907
464 | 6.01495 | 9.661621e-05
465 | 6.00214 | 9.950854e-05
466 | 5.972409 | 0.0001065593
467 | 5.971033 | 0.0001068974
468 | 5.984186 | 0.0001037083
469 | 5.981889 | 0.0001042583
470 | 5.960158 | 0.0001096079
471 | 5.952904 | 0.0001114542
472 | 5.961719 | 0.0001092148
473 | 5.941705 | 0.0001143655
474 | 5.915717 | 0.000121418
475 | 5.907163 | 0.0001238333
476 | 5.919955 | 0.000120239
477 | 5.907426 | 0.0001237582
478 | 5.907537 | 0.0001237267
479 | 5.912597 | 0.0001222933
480 | 5.939035 | 0.0001150707
481 | 5.929866 | 0.0001175261
482 | 5.915737 | 0.0001214123
483 | 5.90582 | 0.0001242168
484 | 5.943112 | 0.0001139955
485 | 5.935507 | 0.0001160093
486 | 5.9129 | 0.0001222081
487 | 5.844463 | 0.0001430663
488 | 5.819054 | 0.0001516861
489 | 5.803359 | 0.0001572684
490 | 5.772375 | 0.0001688983
491 | 5.693971 | 0.0002023154
492 | 5.571905 | 0.0002679757
493 | 5.494329 | 0.0003203844
494 | 5.48578 | 0.0003267536
495 | 5.535628 | 0.0002913209
496 | 5.583701 | 0.0002607948
497 | 5.651742 | 0.0002229759
498 | 5.735976 | 0.0001836641
499 | 5.838833 | 0.000144933
500 | 5.90323 | 0.0001249596
501 | 5.958496 | 0.0001100281
502 | 5.972554 | 0.0001065236
503 | 5.964252 | 0.0001085796
504 | 5.915389 | 0.0001215098
505 | 5.869874 | 0.0001349353
506 | 5.808541 | 0.000155403
507 | 5.76485 | 0.0001718501
508 | 5.752763 | 0.0001767003
509 | 5.774014 | 0.0001682621
510 | 5.811598 | 0.0001543127
511 | 5.809818 | 0.0001549465
512 | 5.793339 | 0.0001609388
513 | 5.724248 | 0.0001886914
514 | 5.665295 | 0.0002161252
515 | 5.636981 | 0.000230685
516 | 5.635714 | 0.0002313586
517 | 5.666691 | 0.0002154316
518 | 5.727483 | 0.0001872912
519 | 5.81193 | 0.0001541949
520 | 5.859094 | 0.0001383267
521 | 5.853361 | 0.0001401649
522 | 5.825037 | 0.0001496108
523 | 5.774398 | 0.0001681131
524 | 5.696994 | 0.0002009121
525 | 5.610225 | 0.0002453438
526 | 5.569559 | 0.0002694269
527 | 5.576377 | 0.0002652302
528 | 5.59591 | 0.0002535652
529 | 5.625094 | 0.0002370859
530 | 5.700692 | 0.0001992084
531 | 5.820923 | 0.0001510347
532 | 5.922664 | 0.0001194911
533 | 5.984893 | 0.0001035396
534 | 5.996029 | 0.0001009185
535 | 5.997381 | 0.0001006049
536 | 5.990099 | 0.0001023059
537 | 5.988743 | 0.000102626
538 | 5.998571 | 0.0001003296
539 | 6.025077 | 9.438928e-05
540 | 6.018246 | 9.588566e-05
541 | 6.01414 | 9.679665e-05
542 | 5.980941 | 0.0001044862
543 | 5.993704 | 0.0001014602
544 | 6.000842 | 9.980639e-05
545 | 5.993004 | 0.000101624
546 | 5.972512 | 0.0001065339
547 | 5.953489 | 0.0001113041
548 | 5.975687 | 0.000105758
549 | 5.994875 | 0.0001011871
550 | 5.986205 | 0.0001032275
551 | 5.960355 | 0.0001095583
552 | 5.95614 | 0.0001106268
553 | 5.976966 | 0.0001054469
554 | 5.988781 | 0.0001026169
555 | 5.987448 | 0.0001029324
556 | 5.984749 | 0.000103574
557 | 6.003541 | 9.918789e-05
558 | 5.986396 | 0.000103182
559 | 5.970944 | 0.0001069194
560 | 5.956367 | 0.000110569
561 | 5.976477 | 0.0001055658
562 | 6.014171 | 9.678967e-05
563 | 6.022812 | 9.488284e-05
564 | 6.037873 | 9.164892e-05
565 | 6.031673 | 9.296654e-05
566 | 6.044083 | 9.034775e-05
567 | 6.026259 | 9.413288e-05
568 | 6.021786 | 9.510733e-05
569 | 6.00802 | 9.817035e-05
570 | 5.980085 | 0.0001046924
571 | 5.972974 | 0.0001064208
572 | 5.952617 | 0.0001115279
573 | 5.947011 | 0.0001129766
574 | 5.91906 | 0.000120487
575 | 5.901255 | 0.0001255293
576 | 5.891595 | 0.0001283526
577 | 5.864294 | 0.0001366803
578 | 5.846394 | 0.0001424316
579 | 5.846415 | 0.0001424246
580 | 5.850359 | 0.000141137
581 | 5.848528 | 0.0001417333
582 | 5.832913 | 0.0001469219
583 | 5.81982 | 0.0001514188
584 | 5.811331 | 0.0001544078
585 | 5.800561 | 0.0001582847
586 | 5.719975 | 0.0001905569
587 | 5.560384 | 0.0002751795
588 | 4.932944 | 0.00116696
589 | 4.233378 | 0.005842813
590 | 3.54195 | 0.02871111
591 | 2.662977 | 0.2172816
592 | 1.711178 | 1.944563
593 | 0.998536 | 10.03377
594 | 0.526014 | 29.7842
595 | 0.243646 | 57.06292
596 | 0.099114 | 79.59504
597 | 0.037647 | 91.69655
598 | 0.014991 | 96.60709
599 | 0.008987 | 97.95193
600 | 0.009554 | 97.82413
601 | 0.015208 | 96.55883
602 | 0.033443 | 92.58849
603 | 0.092516 | 80.81352
604 | 0.258776 | 55.10919
605 | 0.851405 | 14.07975
606 | 1.655773 | 2.209159
607 | 2.330671 | 0.467013
608 | 3.237345 | 0.05789686
609 | 3.908582 | 0.01234292
610 | 4.645218 | 0.002263508
611 | 5.395543 | 0.0004022138
612 | 5.633117 | 0.0002327464
613 | 5.788412 | 0.0001627751
614 | 5.850894 | 0.0001409633
615 | 5.889411 | 0.0001289999
616 | 5.920178 | 0.0001201772
617 | 5.931994 | 0.0001169515
618 | 5.943831 | 0.0001138071
619 | 5.945189 | 0.0001134518
620 | 5.952824 | 0.0001114746
621 | 5.956602 | 0.0001105092
622 | 5.946732 | 0.0001130493
623 | 5.944208 | 0.0001137083
624 | 5.961614 | 0.0001092411
625 | 5.971568 | 0.0001067658
626 | 5.972871 | 0.0001064458
627 | 5.963301 | 0.0001088176
628 | 5.967257 | 0.0001078308
629 | 5.96352 | 0.0001087626
630 | 5.963566 | 0.0001087513
631 | 5.967554 | 0.0001077571
632 | 5.981964 | 0.0001042403
633 | 5.98882 | 0.0001026078
634 | 5.983598 | 0.0001038489
635 | 5.982291 | 0.000104162
636 | 5.982301 | 0.0001041596
637 | 5.994569 | 0.0001012583
638 | 6.012011 | 9.727226e-05
639 | 6.014853 | 9.663772e-05
640 | 6.002625 | 9.939747e-05
641 | 5.996665 | 0.0001007709
642 | 6.00404 | 9.907399e-05
643 | 6.002804 | 9.935636e-05
644 | 5.992813 | 0.0001016687
645 | 5.998925 | 0.0001002478
646 | 6.013948 | 9.683945e-05
647 | 6.011306 | 9.743022e-05
648 | 5.995235 | 0.0001011032
649 | 5.98035 | 0.0001046285
650 | 5.966235 | 0.000108085
651 | 5.954224 | 0.0001111158
652 | 5.966392 | 0.0001080457
653 | 5.994841 | 0.000101195
654 | 6.018507 | 9.582813e-05
655 | 6.030229 | 9.32763e-05
656 | 6.025837 | 9.422439e-05
657 | 6.015674 | 9.64552e-05
658 | 5.999887 | 0.0001000261
659 | 5.992904 | 0.0001016473
660 | 5.994406 | 0.0001012964