## FBH620-10
Wavelength (nm) | Optical Density | % Transmission
430 | 5.997470625 | 0.0001005841
431 | 5.977984125 | 0.0001052
432 | 5.993839 | 0.0001014287
433 | 5.9822175 | 0.0001041796
434 | 5.981466125 | 0.00010436
435 | 5.994345875 | 0.0001013104
436 | 5.983699375 | 0.0001038247
437 | 5.986637375 | 0.0001031247
438 | 5.935312375 | 0.0001160614
439 | 5.915896875 | 0.0001213677
440 | 5.9012055 | 0.0001255436
441 | 5.908505875 | 0.0001234509
442 | 5.9195215 | 0.000120359
443 | 5.90655675 | 0.0001240062
444 | 5.931891875 | 0.0001169791
445 | 5.94939475 | 0.0001123583
446 | 5.97422375 | 0.0001061149
447 | 5.969339 | 0.0001073151
448 | 6.00118475 | 9.972757e-05
449 | 6.0211425 | 9.524836e-05
450 | 6.00432925 | 9.900811e-05
451 | 6.019826375 | 9.553745e-05
452 | 6.017858875 | 9.597124e-05
453 | 6.015034 | 9.659753e-05
454 | 6.024210875 | 9.457778e-05
455 | 6.064681 | 8.616264e-05
456 | 6.046125 | 8.992387e-05
457 | 6.039507 | 9.130467e-05
458 | 6.055488375 | 8.800587e-05
459 | 6.041576625 | 9.08706e-05
460 | 6.02787525 | 9.378314e-05
461 | 6.02787525 | 9.378314e-05
462 | 6.03351875 | 9.257234e-05
463 | 6.008341875 | 9.809754e-05
464 | 6.003169375 | 9.927288e-05
465 | 5.992888375 | 0.000101651
466 | 5.996527125 | 0.0001008029
467 | 6.001078625 | 9.975195e-05
468 | 5.999073625 | 0.0001002135
469 | 5.990741625 | 0.0001021547
470 | 5.987166125 | 0.0001029992
471 | 5.987270375 | 0.0001029745
472 | 5.9784875 | 0.0001050782
473 | 6.00272675 | 9.937411e-05
474 | 5.981048875 | 0.0001044603
475 | 5.97181225 | 0.0001067057
476 | 5.964882 | 0.0001084221
477 | 5.95734775 | 0.0001103195
478 | 5.96064225 | 0.0001094858
479 | 5.971650875 | 0.0001067454
480 | 5.973097125 | 0.0001063905
481 | 5.95238175 | 0.0001115882
482 | 5.9666205 | 0.000107989
483 | 5.970460875 | 0.0001070383
484 | 5.9888505 | 0.0001026005
485 | 5.98520675 | 0.0001034649
486 | 5.958615125 | 0.000109998
487 | 5.941036 | 0.0001145418
488 | 5.959509875 | 0.0001097716
489 | 5.979010125 | 0.0001049518
490 | 5.984569125 | 0.000103617
491 | 5.980389625 | 0.000104619
492 | 5.972055 | 0.0001066461
493 | 6.009389375 | 9.786122e-05
494 | 6.061851625 | 8.672581e-05
495 | 6.09653025 | 8.006999e-05
496 | 6.10027475 | 7.938259e-05
497 | 6.07127575 | 8.486415e-05
498 | 6.081378375 | 8.291281e-05
499 | 6.1000395 | 7.94256e-05
500 | 6.10182175 | 7.910032e-05
501 | 6.072175625 | 8.468849e-05
502 | 6.02482125 | 9.444495e-05
503 | 6.007468875 | 9.829493e-05
504 | 6.000477625 | 9.989008e-05
505 | 6.010829375 | 9.753728e-05
506 | 5.987755125 | 0.0001028596
507 | 5.98067725 | 0.0001045497
508 | 5.95987375 | 0.0001096797
509 | 5.970101875 | 0.0001071268
510 | 5.974554 | 0.0001060342
511 | 5.97458425 | 0.0001060268
512 | 5.974017 | 0.0001061654
513 | 5.975780625 | 0.0001057351
514 | 5.988391125 | 0.0001027091
515 | 6.00369475 | 9.915286e-05
516 | 6.014147875 | 9.679482e-05
517 | 6.02018975 | 9.545754e-05
518 | 6.01753125 | 9.604367e-05
519 | 6.010359125 | 9.764295e-05
520 | 6.027723625 | 9.381588e-05
521 | 6.022221125 | 9.501209e-05
522 | 6.013414875 | 9.695833e-05
523 | 5.993659625 | 0.0001014706
524 | 6.005948375 | 9.863967e-05
525 | 5.98651225 | 0.0001031544
526 | 5.987029125 | 0.0001030317
527 | 5.987119875 | 0.0001030102
528 | 5.971625125 | 0.0001067517
529 | 5.971558625 | 0.0001067681
530 | 5.979367625 | 0.0001048654
531 | 5.978606 | 0.0001050495
532 | 5.961907125 | 0.0001091674
533 | 5.962059 | 0.0001091292
534 | 5.958740625 | 0.0001099662
535 | 5.969772125 | 0.0001072082
536 | 5.9533545 | 0.0001113385
537 | 5.96211625 | 0.0001091148
538 | 5.96681375 | 0.000107941
539 | 5.982759 | 0.0001040497
540 | 5.994531875 | 0.000101267
541 | 6.004181375 | 9.904182e-05
542 | 6.01284675 | 9.708525e-05
543 | 5.998926625 | 0.0001002475
544 | 6.012737 | 9.710979e-05
545 | 6.003300375 | 9.924294e-05
546 | 5.980211 | 0.000104662
547 | 5.965715125 | 0.0001082144
548 | 5.968555375 | 0.000107509
549 | 5.979716125 | 0.0001047813
550 | 5.99183975 | 0.0001018967
551 | 5.99603975 | 0.0001009161
552 | 5.994516625 | 0.0001012706
553 | 5.990614875 | 0.0001021845
554 | 5.981376 | 0.0001043816
555 | 5.9389885 | 0.0001150831
556 | 5.936870375 | 0.0001156457
557 | 5.918752625 | 0.0001205723
558 | 5.905807125 | 0.0001242204
559 | 5.888646375 | 0.0001292271
560 | 5.876166375 | 0.0001329945
561 | 5.882278125 | 0.000131136
562 | 5.898761 | 0.0001262522
563 | 5.9519935 | 0.000111688
564 | 5.954774875 | 0.000110975
565 | 5.973525125 | 0.0001062857
566 | 5.985271625 | 0.0001034495
567 | 5.993182 | 0.0001015823
568 | 5.991541625 | 0.0001019667
569 | 5.97703125 | 0.0001054311
570 | 5.968759125 | 0.0001074585
571 | 5.951819375 | 0.0001117328
572 | 5.951314875 | 0.0001118627
573 | 5.945764 | 0.0001133016
574 | 5.924864 | 0.0001188874
575 | 5.930703875 | 0.0001172995
576 | 5.941441625 | 0.0001144349
577 | 5.972191875 | 0.0001066125
578 | 5.997849125 | 0.0001004965
579 | 6.029622375 | 9.340661e-05
580 | 6.037043 | 9.182417e-05
581 | 6.038738375 | 9.146641e-05
582 | 6.042932875 | 9.058726e-05
583 | 6.035482375 | 9.215473e-05
584 | 6.029982 | 9.33293e-05
585 | 6.012207 | 9.722837e-05
586 | 5.996355375 | 0.0001008427
587 | 5.978069875 | 0.0001051793
588 | 5.96590525 | 0.000108167
589 | 5.954164375 | 0.0001111311
590 | 5.946135625 | 0.0001132047
591 | 5.949373375 | 0.0001123639
592 | 5.9498275 | 0.0001122464
593 | 5.941288875 | 0.0001144751
594 | 5.9381895 | 0.000115295
595 | 5.927763625 | 0.0001180963
596 | 5.9136005 | 0.0001220111
597 | 5.900031375 | 0.0001258834
598 | 5.8923455 | 0.0001281311
599 | 5.87968875 | 0.0001319202
600 | 5.872690875 | 0.0001340631
601 | 5.85046675 | 0.000141102
602 | 5.828904875 | 0.0001482843
603 | 5.796214625 | 0.0001598768
604 | 5.731363625 | 0.000185625
605 | 5.625925875 | 0.0002366324
606 | 5.4575635 | 0.0003486876
607 | 5.639977 | 0.0002290989
608 | 5.369282 | 0.0004272853
609 | 4.976028 | 0.001056749
610 | 4.451345 | 0.003537162
611 | 3.779666 | 0.01660864
612 | 2.842597 | 0.1436822
613 | 1.640038 | 2.290667
614 | 0.718577 | 19.11714
615 | 0.187377 | 64.95656
616 | 0.013947 | 96.8396
617 | 0.012131 | 97.24538
618 | 0.014506 | 96.71504
619 | 0.009632 | 97.80656
620 | 0.007763 | 98.22838
621 | 0.008192 | 98.1314
622 | 0.007575 | 98.27092
623 | 0.009378 | 97.86378
624 | 0.080089 | 83.15933
625 | 0.722659 | 18.9383
626 | 1.608432 | 2.463588
627 | 2.339628 | 0.4574799
628 | 3.207973 | 0.06194796
629 | 3.923204 | 0.01193427
630 | 4.516918 | 0.003041459
631 | 4.991799 | 0.001019063
632 | 5.333766 | 0.0004636967
633 | 5.4849115 | 0.0003274074
634 | 5.663727625 | 0.0002169064
635 | 5.784096 | 0.0001644008
636 | 5.86269925 | 0.0001371831
637 | 5.9064655 | 0.0001240322
638 | 5.942696625 | 0.0001141047
639 | 5.959601125 | 0.0001097486
640 | 5.959187125 | 0.0001098532
641 | 5.94419025 | 0.0001137129
642 | 5.938534875 | 0.0001152034
643 | 5.94098 | 0.0001145566
644 | 5.93734875 | 0.0001155184
645 | 5.93465425 | 0.0001162374
646 | 5.922150875 | 0.0001196325
647 | 5.9340965 | 0.0001163867
648 | 5.943966 | 0.0001137716
649 | 5.937657 | 0.0001154365
650 | 5.9420285 | 0.0001142803
651 | 5.93433825 | 0.000116322
652 | 5.928497625 | 0.0001178969
653 | 5.937622375 | 0.0001154457
654 | 5.94603325 | 0.0001132314
655 | 5.948644875 | 0.0001125525
656 | 5.952272375 | 0.0001116163
657 | 5.97371525 | 0.0001062392
658 | 5.98925875 | 0.0001025041
659 | 6.007843375 | 9.821021e-05
660 | 6.03804825 | 9.161187e-05